## Лист1
L | U, del | U, mV | I, mA | dL | dU | dI | Rupr, Om | R, Om | dR | Rmost, Om | Rv, Om | Rsredn, Om | d, mm | dsredn, mm | Rr, Om*mm^2/m |  | dRr | dd | dsrednkv | 1.096869
0.501 | 154 | 1490.323 | 284.45 | 0.002 | 4.83871 | 0.5889 | 5.239313 | 5.241875 | 0.02004523 | 5.3941 | 10714.29 | 5.205658 | 0.37 | 0.366 | 1.092621 |  | 0.04304562 | 0.01 | 0.00244949
| 129 | 1248.387 | 239.77 |  |  | 0.49954 | 5.206603 | 5.209133 | 0.0229224 |  |  |  | 0.37 | [6 empty] | 0.04603209
| 108 | 1045.161 | 201.03 |  |  | 0.42206 | 5.199031 | 5.201554 | 0.02644177 |  |  |  | 0.37 |  |  |  | 0.006567485
| 94 | 909.6774 | 173.97 |  |  | 0.36794 | 5.228933 | 5.231485 | 0.02994604 |  |  | 5.24659 | 0.36 |  |  |  | 0.003992016
| 76 | 735.4839 | 140.52 |  |  | 0.30104 | 5.234016 | 5.236572 | 0.03623168 |  |  |  | 0.36 |  |  |  | 0.0273224 |  |  |  | Nexp | Rr, 10^-6 Ом*м | dRr, 10^-6 Ом*м
| 63 | 609.6774 | 116.87 |  |  | 0.25374 | 5.216714 | 5.219254 | 0.04294465 |  |  | 0.2012956 | [8 empty] | 1 | 1.09 | 0.04264846
| 56 | 541.9355 | 103.47 |  |  | 0.22694 | 5.23761 | 5.24017 | 0.04817821 |  |  |  | 0.4 | 0.42 | [6 empty] | 2 | 1.06 | 0.04218203
| 49 | 474.1935 | 92.17 |  |  | 0.20434 | 5.144771 | 5.147241 | 0.05374823 |  |  | 5.25045 | 0.4 | [7 empty] | 3 | 1.08 | 0.04414409
| 41 | 396.7742 | 77.15 |  |  | 0.1743 | 5.142893 | 5.145362 | 0.063816 |  |  |  | 0.4 | [7 empty] | 4 | 1.16 | 0.05475663
| 35 | 338.7097 | 65.37 |  |  | 0.15074 | 5.181424 | 5.18393 | 0.07501471 |  |  | 0.2041782 | 0.5
|  | 779.0323 | 149.477 |  |  | 0.318954 |  |  | 0.03418808 |  |  | 5.205658 | 0.4
0.302 | 152 | 1470.968 | 464.12 |  |  | 0.94824 | 3.169369 | 3.170307 | 0.01181345 | 3.2632 |  | 3.050743 |  |  | 1.062259 |  | 0.04218203
| 110 | 1064.516 | 335.28 |  |  | 0.69056 | 3.175006 | 3.175947 | 0
| 82 | 793.5484 | 266.47 |  |  | 0.55294 | 2.978003 | 2.97883 | 0
| 62 | 600 | 204.81 |  |  | 0.42962 | 2.929544 | 2.930345 | 0.02653777 |  |  | 3.184713
| 51 | 493.5484 | 168.08 |  |  | 0.35616 | 2.93639 | 2.937194 | 0
| 43 | 416.129 | 133.59 |  |  | 0.28718 | 3.114971 | 3.115877 | 0.003320498 |  |  | 0.2808044
| 31 | 300 | 101.59 |  |  | 0.22318 | 2.953047 | 2.95386 | 0
| 28 | 270.9677 | 88.26 |  |  | 0.19652 | 3.070108 | 3.070988 | 0.05753262 |  |  | 3.197069
| 24 | 232.2581 | 73.63 |  |  | 0.16726 | 3.154394 | 3.155323 | 0
| 21 | 203.2258 | 67.34 |  |  | 0.15468 | 3.017906 | 3.018756 | 0.006745719 |  |  | 0.2820109
|  | 584.5161 | 190.317 |  |  | 0.400634 |  |  | 0.02605825 |  |  | 3.050743
0.202 | 144 | 1393.548 | 665.68 |  |  | 1.35136 | 2.093421 | 2.09383 | 0.008314615 | 2.1485 |  | 2.067225 |  |  | 1.076138 |  | 0.04414409
| 86 | 832.2581 | 401.96 |  |  | 0.82392 | 2.0705 | 2.0709 | 0
| 72 | 696.7742 | 333.72 |  |  | 0.68744 | 2.087901 | 2.088307 | 0
| 57 | 551.6129 | 265.73 |  |  | 0.55146 | 2.07584 | 2.076242 | 0
| 47 | 454.8387 | 220.39 |  |  | 0.46078 | 2.06379 | 2.064188 | 0
| 40 | 387.0968 | 186.22 |  |  | 0.39244 | 2.078707 | 2.07911 | 0.02659199 |  |  | 2.097755
| 32 | 309.6774 | 148.61 |  |  | 0.31722 | 2.083826 | 2.084232 | 0
| 26 | 251.6129 | 122.66 |  |  | 0.26532 | 2.051304 | 2.051696 | 0.001902705 |  |  | 0.09832065
| 19 | 183.871 | 89.93 |  |  | 0.19986 | 2.044601 | 2.044991 | 0.002648139 |  |  | 0.1002723
| 15 | 145.1613 | 71.92 |  |  | 0.16384 | 2.018372 | 2.018752 | 0.07016523 |  |  | 2.100058
|  | 520.6452 | 250.682 |  |  | 0.521364 |  |  | 0.01968732 |  |  | 2.067225
0.1 | 92 | 890.3226 | 829.68 |  |  | 1.67936 | 1.073092 | 1.073199 | 0.006378015 | 1.1376 |  | 1.099758 |  |  | 1.156456 |  | 0.05475663
| 54 | 522.5806 | 475.89 |  |  | 0.97178 | 1.098112 | 1.098225 | 0
| 36 | 348.3871 | 314.93 |  |  | 0.64986 | 1.106237 | 1.106351 | 0
| 27 | 261.2903 | 241.91 |  |  | 0.50382 | 1.080114 | 1.080223 | 0
| 22 | 212.9032 | 199.11 |  |  | 0.41822 | 1.069274 | 1.069381 | 0 |  |  |  |  | N измер. | 1 | 2 | 3 | 4 | 5
| 19 | 183.871 | 163.69 |  |  | 0.34738 | 1.123288 | 1.123405 | 0.02832749 |  |  | 1.072961 |  | d, mm | 0.37 | 0.37 | 0.37 | 0.36 | 0.36
| 16 | 154.8387 | 138.3 |  |  | 0.2966 | 1.119586 | 1.119703 | 0
| 13 | 125.8065 | 113.12 |  |  | 0.24624 | 1.11215 | 1.112266 | 0.002527636 |  |  | 0.06561354
| 11 | 106.4516 | 100.52 |  |  | 0.22104 | 1.059009 | 1.059114 | 0.003102731 |  |  | 0.06818035 |  | N измер. | 1 | 2 | 3 | 4 | 5
| 9 | 87.09677 | 75.37 |  |  | 0.17074 | 1.155589 | 1.155714 | 0.05976994 |  |  | 1.074966 |  | d, mm | 0.4 | 0.4 | 0.4 | 0.5 | 0.4
|  | 289.3548 | 265.252 |  |  | 0.550504 |  |  | 0.0185317 |  |  | 1.099758
L = 0,501+-0,001 м
U, mV | 1490 | 1248 | 1045 | 910 | 735 | 610 | 542 | 474 | 397 | 339 | [5 empty] | L, м | Rsredn, Ом | dRcl, Om | dRsyst, Om | dRspoln, Ом | Rmost, Ом | dRmost, Ом
I, mA | 284.3 | 240.7 | 201.3 | 174.2 | 141.2 | 117.8 | 103.6 | 92 | 77.1 | 65.8 | [5 empty] | 0.501 | 5.2 | 0.2 | 0.03 | 0.2 | 5.3941 | 0.0001
| L = 0,302+-0,001 м | [14 empty] | 0.302 | 3.1 | 0.3 | 0.03 | 0.3 | 3.2632 | 0.0001
U, mV | 1471 | 1065 | 794 | 600 | 494 | 416 | 300 | 271 | 232 | 203 | [5 empty] | 0.202 | 2.1 | 0.1 | 0.02 | 0.1 | 2.1485 | 0.0001
I, mA | 464.9 | 335.2 | 266.5 | 205.3 | 168.5 | 134.2 | 102.9 | 88.3 | 74.7 | 67.9 | [5 empty] | 0.1 | 1.11 | 0.07 | 0.018 | 0.07 | 1.1376 | 0.0001
L = 0,202+-0,001 м
U, mV | 1394 | 832 | 697 | 552 | 454 | 387 | 310 | 252 | 184 | 145
I, mA | 665.8 | 402.3 | 334.2 | 365.7 | 219.8 | 186.2 | 149.3 | 123.7 | 89.7 | 72.7
L = 0,100+-0,001 м
U, mV | 890 | 523 | 348 | 261 | 213 | 184 | 155 | 125 | 106 | 87
I, mA | 829.3 | 476.6 | 315.8 | 242.3 | 198.7 | 164.1 | 138.5 | 113.9 | 101.3 | 75.4